## Pellets A
Type of pellets: |  | Pellets A
[11 empty] | Granulometric composition |  |  |  | Bulk density
[11 empty] | Particle grain size (mm) | Weight (kg) | Percentage share(%) |  | Measurement ID | Weight (kg) | Volume (m3) | Volume (l) | Bulk density (kg/m3)
[11 empty] | pod 0,5 | 0 | 0 |  | 1 | 2.228 | 0.001 | 1 | 2228
[11 empty] | 0,5-6,3 | 0.01 | 0.332668 |  | 2 | 2.294 | 0.001 | 1 | 2294
[11 empty] | 6,3-10 | 0.252 | 8.383234 |  | 3 | 2.248 | 0.001 | 1 | 2248
[11 empty] | 10-12 | 1.516 | 50.43247 |  | 4 | 2.278 | 0.001 | 1 | 2278
[11 empty] | 12-16 | 1.166 | 38.78909 |  | 5 | 2.272 | 0.001 | 1 | 2272
[11 empty] | +16 | 0.062 | 2.062542 |  | 6 | 2.296 | 0.001 | 1 | 2296
[11 empty] | Sum | 3.006 | 100 |  | 7 | 2.24 | 0.001 | 1 | 2240
[11 empty] | Dstr |  | 12.04385 |  | 8 | 2.238 | 0.001 | 1 | 2238
[11 empty] | under 10 mm |  | 8.715902 |  | 9 | 2.256 | 0.001 | 1 | 2256
[11 empty] | above 10 mm |  | 91.2841 |  | 10 | 2.182 | 0.001 | 1 | 2182
[11 empty] | above 16 mm |  | 2.062542 |  | Average value |  |  |  | 2253.2
[11 empty] | Porosity - pycnometric |  |  |  | Volumetric density
[12 empty] | Porosity (%) |  |  |  | m (g) | V (ml) | Volumetric density (kg/m3)
[11 empty] | 1 | 16.46649 |  |  | 1 | 200 | 50 | 4000
[11 empty] | 2 | 12.98593 |  |  | 2 | 200 | 48 | 4166.667
[11 empty] | 3 | 18.1044 |  |  | 3 | 200 | 51 | 3921.569
[11 empty] | 4 | 12.98593 |  |  | 4 | 200 | 48 | 4166.667
[11 empty] | 5 | 14.76173 |  |  | 5 | 200 | 49 | 4081.633
[11 empty] | Average value | 15.0609 |  |  | Average value |  |  | 4067.307
[11 empty] | Moisture (%) |  |  |  | True density
0
[16 empty] | m2 (g) | m3 (g) | m4 (g) | mv (g) | m5 (g) | True density (kg/m3)
[15 empty] | 1 | 73.15 | 43.91 | 139.54 | 95.63 | 148.87 | 4803.114
[11 empty] | Macrostructure |  |  |  | 2 | 72.03 | 42.28 | 135.98 | 93.7 | 147.25 | 5070.346
[11 empty] | Continuous homogeneous surface |  |  |  | 3 | 73.04 | 44.37 | 140.92 | 96.55 | 149.76 | 4868.886
[11 empty] | low porosity |  |  |  | 4 | 73.07 | 41.4 | 145.52 | 104.12 | 155.38 | 4773.957
[15 empty] | 5 | 73.01 | 43.01 | 141.05 | 98.04 | 148.9 | 4426.185
[15 empty] | Average value | [5 empty] | 4788.498
Chemical composition (wt.%)
Index | SAMPLE |  | Bal | Fe | Mn | Cr | V | Ti | Ca | K | Al | P | Si | Cl | S | Mg | CaO | MgO | Al2O3 | SiO2 | P2O5 | K2O | MnO | FeO | Fe2O3 | Fe3O4 | Basicity B
1 | Pellet A hom |  | 29.37 | 68.573 | < LOD | 0.048 | 0.027 | 0.073 | 0.216 | 0.11 | < LOD | 0.041 | 1.215 | 0.06 | 0.014 | < LOD | 0.302 | 0 | 0.207 | 2.6 | 0.095 | 0.133 | 0 | 88.185 | 98.06 | 94.631 | 0.1161538
2 | Pellet A 12-16 mm |  | 29.055 | 68.669 | < LOD | 0.049 | 0.03 | 0.086 | 0.298 | 0.116 | < LOD | 0.042 | 1.22 | 0.056 | 0.015 | < LOD | 0.417 | 0 | 0.233 | 2.612 | 0.097 | 0.14 | 0.025 | 88.308 | 98.197 | 94.763 | 0.1596478
3 | Pellet A 10-12 mm |  | 30.417 | 67.482 | < LOD | 0.048 | 0.026 | 0.091 | 0.198 | 0.128 | < LOD | 0.041 | 1.158 | 0.06 | 0.019 | < LOD | 0.277 | 0 | 0.13 | 2.478 | 0.095 | 0.154 | 0 | 86.782 | 96.499 | 93.125 | 0.1117837
4 | Pellet A 6.3-10 mm |  | 30.756 | 66.018 | < LOD | 0.039 | 0.02 | 0.078 | 0.148 | 0.122 | < LOD | 0.042 | 2.397 | 0.054 | 0.016 | < LOD | 0.208 | 0 | 0.207 | 5.129 | 0.097 | 0.147 | 0.027 | 84.899 | 94.405 | 91.104 | 0.04055371
Major grain size fractions
|  |  |  | 12-16 mm | [7 empty] | 10-12 mm |  |  |  |  | 6.3-10 mm
|  |  | Percentage share (%) |  |  | 38.78909 |  |  |  |  | Percentage share (%) | 50.43247 |  |  |  | Percentage share(%) |  | 8.383234
|  |  | Fe content (wt.%) |  |  | 68.669 |  |  |  |  | Fe content (wt.%) | 67.482 |  |  |  | Fe content (wt.%) |  | 66.018
|  |  | SiO2 content (wt.%) |  |  | 2.612 |  |  |  |  | SiO2 content (wt.%) | 2.478 |  |  |  | SiO2 content (wt.%) |  | 5.129
Mineralogical composition
High-temperature observation
|  |  | Change |  | Temperature (oC)
| Change in volume 1 |  | enlargement |  | 500-1100
| Change in volume 2 |  | shrinkage |  | 1160-1370
| Change in volume 3 |  | enlargement |  | 1380-1420
| Deformation temperature DT |  |  |  | 1500
| Softening temperature ST |  |  |  | -
| Melting temperature HT |  |  |  | -
| Melting interval |  |  |  | -
Microstructural analysis
In the micrograph, we observe light gray aggregates of hematite, dark gray magnetite, and visible pores – shown in black. The microstructure is dominated by irregularly arranged grains of primary hematite with a platy shape, joined at contact points by weak recrystallization bonding. The proportion of hematite and magnetite is balanced, though hematite predominates. Magnetite aggregates are closely intergrown with hematite aggregates. The structure is characterized by predominant microporosity.
| EDX analysis |  |  |  | Spectrums
| Light gray grains |  | hematite |  | 13, 14, 15, 18, 19, 20
| Dark gray grains |  | magnetite |  | 16, 17
Porosity – Microstructural image analysis
Porosity (%) |  | 2.53
Tumble strength test
Sieve analysis
Granulometry | Weight
(mm) | (kg) |  |  | Strength and abrasion indices (%)
m0 | 10 |  |  | T-10 | 10.64
+10 | 8.936 |  |  | T-6.3 | 4.76
10-6.3 | 0.588 |  |  | A-5 | 4.34
6.3-5 | 0.042 |  |  | A-0.5 | 3.74
5-3.15 | 0.026
3.15-1 | 0.028
1-0.5 | 0.006
-0.5 | 0.374
Compressive strength
Strenght (N/pellet)
Sample | N | Mean | Standard Deviation | Lower | Upper | Minimum | Median | Maximum
| total |  |  | 95% CI of Mean | 95% CI of Mean
Pellet A | 25 | 2255 | 647 | 1988 | 2522 | 500 | 2350 | 3650
Thermal shock during heating
Temperature: 1100 °C, 10 minutes, air atmosphere
Pellets without changes – resistant to thermal shock under the given conditions
Thermoplastic properties
Temperature: 1100 °C, generated CO
Volumetric changes: 7–8%
Reducibility – in a CO atmosphere
Temperature: 1100 °C, 60 minutes
| Ri60 | relatively %Ri
Pellets A | 11.69 | 100
Reducibility – in a H2 atmosphere
| 600°C | 800°C
| Ri30 | Ri30
Pellets A | 63.53 | NA
Chemical composition of pellets – after reduction in a H₂ atmosphere
Index | SAMPLE | Parameters | Measurement mode | Bal | Fe | Mn | Cr | V | Ti | Ca | K | Al | P | Si | Cl | S | Mg | CaO | MgO | Al2O3 | SiO2 | P2O5 | K2O | MnO
1 | Pellets A | H2,600 | Fe rudy | 22.637 | 74.307 | 0.037 | 0.046 | 0.019 | 0.057 | 0.197 | 0.13 | < LOD | 0.04 | 1.495 | 0.066 | 0.017 | < LOD | 0.276 | 1.097 | 0.211 | 3.199 | 0.092 | 0.157 | 0.048
2 | Pellets A | H2,600 | Fe rudy | 19.949 | 78.528 | 0.032 | 0.038 | 0.021 | 0.075 | 0.138 | 0.094 | < LOD | 0.044 | 1.824 | 0.05 | 0.017 | < LOD | 0.193 | 0 | 0.304 | 3.902 | 0.101 | 0.114 | 0.041
3 | Pellets A | H2,600 | Fe rudy | 18.74 | 78.152 | 0.533 | 0.033 | 0.022 | 0.054 | 0.489 | 0.118 | < LOD | 0.042 | 1.849 | 0.042 | < LOD | < LOD | 0.685 | 1.002 | 0.353 | 3.957 | 0.096 | 0.143 | 0.688
Microstructural analysis – after reduction in a H₂ atmosphere
600 oC
Iron oxides based on FeO and reduced metallic Fe. Change in morphology and grain shape compared to the original sample. Increased microporosity observed in the sample. The structure also contains small formations based on reduced iron.
0 1 2 3 4 5 cm