## Sheet1
MODEL FOR VISCOSITY OF VOLATILE-BEARING MELTS | [5 empty] | MODEL COEFFICIENTS
Citation: Giordano D, Russell JK, & Dingwell DB (2008) | [5 empty] | VFT EQ: log n (Pa s) = A + B/[T(K)-C]
Viscosity of Magmatic Liquids: A Model. EPSL, Accepted 3/08. | [5 empty] | [Constants: Do Not Modify] |  |  |  | COMPUTED VALUES
[6 empty] | A | -4.55
Oxide | Constant | INPUT | Normalize | Mol. % |  | B1 | 159.6 | C1 | 2.75 | B1 | 5985.222 | C1 | 102.1894
Labels | Molec. Wt. | (Wt. %) | (Wt. %) | Oxide Basis |  | B2 | -173.3 | C2 | 15.7 | B2 | -758.993 | C2 | 74.124
SiO2 | 60.085 | 45 | 45.3309 | 37.1598 |  | B3 | 72.1 | C3 | 8.3 | B3 | 501.5549 | C3 | 114.615
TiO2 | 79.88 | 0.55 | 0.55404 | 0.34163 |  | B4 | 75.7 | C4 | 10.2 | B4 | 521.9217 | C4 | 135.3661
Al2O3 | 101.96 | 9 | 9.0662 | 4.3796 |  | B5 | -39 | C5 | -12.3 | B5 | -517.5763 | C5 | -26.1715
FeO(T) | 71.85 | 9 | 9.0662 | 6.215 |  | B6 | -84.1 | C6 | -99.5 | B6 | -2562.5332 | C6 | -337.9838
MnO | 70.94 | 1 | 1.0074 | 0.69942 |  | B7 | 141.5 | C11 | 0.3 | B7 | 4559.2918 | C11 | 292.1564
MgO | 40.3 | 5.6 | 5.6412 | 6.8946 |  | B11 | -2.43 |  |  | B11 | -1258.3953
CaO | 56.08 | 15 | 15.1103 | 13.2712 |  | B12 | -0.91 |  |  | B12 | -1132.7084
Na2O | 61.98 | 2 | 2.0147 | 1.6011 |  | B13 | 17.6 |  |  | B13 | 164.012
K2O | 94.2 | 1 | 1.0074 | 0.52671
P2O5 | 141.94 | 0.12 | 0.12088 | 0.041947 |  | Colour Code to Cells
H2O | 18.001 | 10 | 10.0735 | 27.5632 |  |  | Constants For Viscosity Program
F2O-1 | 37.9968 | 1 | 1.0074 | 1.3058 |  |  | Values Set by User
Total |  | 99.27 | 100 | 100 |  |  | Computed Properties
|  |  | GFW. | 49.2543
Predicted Model Values |  |  |  | T(oC) | T(K) | log η
T(oC) | 1000 | 1200 |  |  |  | (Pa s)
A | -4.55 | -4.55 |  | 700 | 973.15 | 4.3403
B | 5501.7962 | 5501.7962 |  | 800 | 1073.15 | 3.1036
C | 354.2956 | 354.2956 |  | 900 | 1173.15 | 2.1689
Tg(K) | 686.7304 | 686.7304 |  | 1000 | 1273.15 | 1.4377
Fragility (m) | 34.1883 | 34.1883 |  | 1100 | 1373.15 | 0.84998
log η (Pas) | 1.4377 | 0.36735 |  | 1200 | 1473.15 | 0.36735